## Structural formulae
Point# | Sample | Na2O | MgO | SiO2 | Al2O3 | MnO | FeOTotal | NiO | CaO | TiO2 | Cr2O3 | Anhy Total | Fe3+/FeTotal | Fe2O3 | FeO | X | Y | Z | Comment | Class | H2O calc | CO2 calc | Total | Phase | O | OH | C | Na | Mg | Si | Al | Fe2+ | Fe3+ | Mn | Ca | Ti | Cr | Ni | Total | XMg
| Mg 63c | 0 | 46.9 | 39.8 | 0 | 0.31 | 12.8 | 0.2 | 0 | 0 | 0 | 100.01 | 0 | 0 | 12.8 | [5 empty] | 0 | 0 | 100.01 | Ol | 4 | 0 | 0 | 0 | 1.740956 | 0.9909988 | 0 | 0.2665036 | 0 | 0.00653718 | 0 | 0 | 0 | 0.004005784 | 3.009001 | 0.8672433
| Mg 63c | 0 | 39.2 | 43.6 | 2.3 | 0.05 | 4.35 | 0.12 | 0.02 | 0 | 0.28 | 89.92 | 0 | 0 | 4.35 | [5 empty] | 12.32617 | 0 | 102.2462 | Atg | 6.824 | 3.647 | 0 | 0 | 2.592345 | 1.934053 | 0.1202375 | 0.161352 | 0 | 0.001878411 | 0.00095046 | 0 | 0.009819398 | 0.004281842 | 4.824918 | 0.9414053
| Mg 63o | 0 | 30.8 | 62.6 | 0.3 | 0.01 | 1.06 | 0.15 | 0 | 0 | 0.02 | 94.94 | 0 | 0 | 1.06 | [5 empty] | 4.707287 | 0 | 99.64729 | Tlc | 11 | 2 | 0 | 0 | 2.924888 | 3.987567 | 0.02252086 | 0.05646024 | 0 | 0.0005394764 | 0 | 0 | 0.001007183 | 0.007685859 | 7.000669 | 0.9810622
| Webmineral | 0 | 47.8 | 0 | 0 | 0 | 0 | 0 | 0 | 0 | 0 | 47.8 | 0 | 0 | 0 |  |  |  | magnesite |  | 0 | 52.20045 | 100.0004 | Cb | 1 | 0 | 1 | 0 | 1 | 0 | 0 | 0 | 0 | 0 | 0 | 0 | 0 | 0 | 1 | 1
| Webmineral | 0 | 21.86 | 0 | 0 | 0 | 0 | 0 | 30.41 | 0 | 0 | 52.27 | 0 | 0 | 0 |  |  |  | dolomite |  | 0 | 47.73733 | 100.0073 | Dol | 2 | 0 | 2 | 0 | 1.000157 | 0 | 0 | 0 | 0 | 0 | 0.9998426 | 0 | 0 | 0 | 2 | 1
| Webmineral | 0 | 0 | 0 | 0 | 0 | 93.09393 | 0 | 0 | 0 | 0 | 93.09393 | 0.6666667 | 68.96854 | 31.03131 |  |  |  | magnetite |  | 0 | 0 | 99.99985 | Mag | 4 | 0 | 0 | 0 | 0 | 0 | 0 | 1 | 2 | 0 | 0 | 0 | 0 | 0 | 3 | 0

## Readme
This simple spreadsheet allows computing the mineral structural formulae based on a fixed number of equivalent negative charges O per formula unit [i.e. O + 1/2 (OH)]. It also allows to estimate the H2O and CO2 content in wt.% for hydrous and carbonates based on stoichiometry and to compute the Fe2O3 wt.% content given a ferric over total iron atomic ratio. Note that for certain phases (hydrous phases and carbonates) the column O is not the number of O p.f.u. but the equivalent negative charges expressed as O.
José Alberto Padrón-Navarta 21.04.2022
O, OH and C per formula unit can be entered manually or using any of the following abbreviations
|  | O | OH | C
10A | 10 A phase | 11 | 2 | 0
Br | brucite | 1 | 2 | 0
Bal | balangeroite | 74 | 40 | 0
PhE | phase E | 4.85 | 2.6 | 0
PhE-kaw | phase E | 4.8 | 2.4 | 0
Chum | clinohumite | 17 | 2 | 0
PhA | phase A | 11 | 6 | 0
Ol | olivine | 4 | 0 | 0
Opx | orthopyroxene | 6 | 0 | 0
Cpx | clinopyroxene | 6 | 0 | 0
Tlc | talc | 11 | 2 | 0
Tr | tremolite | 23 | 2 | 0
Atg | antigorite (m=17) | 6.824 | 3.647 | 0
Chl | chlorite | 28 | 16 | 0
Grt | garnet | 12 | 0 | 0
Mag | magnetite | 4 | 0 | 0
Cb | carbonate | 1 | 0 | 1
Dol | dolomite | 2 | 0 | 2